## Reference guide
NECAL Product | 3M Equivalent | Adhesion oz./in. Auminum/ Stainless Steel | Adhesion oz./in. Auminum/ Polypropylene | Adhesion oz./in. Polyethylene/ Polypropylene | Adhesion Aluminum/ ABS | Other Adhesion | Tensile oz./in | Surface Type | Adhesive Total Thickness in mils | Scrim | Service Minimum in F | Service Maximum in F | NOTE
1321 |  | 95-120 |  |  |  |  | 90 p.s.i. foam failure | High | 60 mil +/- 10% | Black/White Polyethylene closed cell foam | -40 | 225 | High tack and good creep resistance
1421 |  | 340-360 | 120-150 |  |  |  | 90 p.s.i. foam failure | Low | 63 mil +/- 10% | Black/White Polyethylene closed cell foam | -20 | 195 | High tack and good creep resistance
3400W | 3M 9425HT |  |  |  |  | 200-220 (repositionable) |  | High | 5 | 1 mil polyester | -40 | 195 | 1 side Repositionable
5130 |  |  |  |  | 9-14 lbs. |  | 300 p.s.i. | Heat Activated | 2.5 | na | -60 | 190 | Thermoplastic adhesive with excellent bonding
5132 |  |  |  |  | 8-12 lbs. |  | 300 p.s.i. | Heat Activated | 1.5 | na | -60 | 190 | Thermoplastic adhesive with excellent bonding
5400 | [5 empty] | Vinyl destroying bond | 300 p.s.i. | Heat Activated | 1.5 | na | -40 | 200 | Unsupported heat activated adhesive
5403 | [5 empty] | Vinyl destroying bond | 300 p.s.i. | Heat Activated | 3 | na | -40 | 200 | Unsupported heat activated adhesive
5530 |  |  |  |  | 6-8 lbs. |  | 300 p.s.i. | Heat Activated | 2.5 | na | -60 | 190 | Thermoplastic adhesive with excellent bonding
7114 | [5 empty] | Cloth/Vinyl destroying bond | na | Heat Activated | 1 | na | -40 | 200 | Unsupported heat activated adhesive
8192 |  |  |  | 80-100 |  |  | 65 p.s.i. foam failure | Rubber based | 35 mils +/-10% | Black/White Polyethylene closed cell foam | -40 | 170
8193 |  | 260-290 |  |  |  |  | 65 p.s.i. | High | 4 | .00048 mil polyester | -40 | 195 | High tack and good creep resistance
8194-5 |  | 170-180 |  |  |  |  | 130 p.s.i. | High | 5 | 1 mil polyester | -40 | 400 | High performance in membrane switch applications
8195 |  | 95-120 |  |  |  |  | 90 p.s.i. foam failure | High | 35 mils +/-10% | Polyurethane open-celled foam | -40 | 225 | rough surfaces that have low contact areas good for deadening vibration
8196-3P | 3M 7953 | 220-240 |  |  |  |  | 133 p.s.i. | High | 3.5 | .00048 mil polyester | -20 | 400 | High performance bond; outstanding initial tack
8196-4 | 3M 9533 | 220-240 |  |  |  |  | 133 p.s.i. | High | 4.5 | .00048 mil polyester | -20 | 400 | High performance bond; outstanding initial tack
8196-4P | 3M 7653SL | 220-240 |  |  |  |  | 133 p.s.i. | High | 4.5 | .00048 mil polyester | -20 | 400 | High performance bond; outstanding initial tack
8196-4P1/P | 3M 7653MP | 220-240 |  |  |  |  | 133 p.s.i. | High | 4.5 | .00048 mil polyester | -20 | 400 | High performance bond; outstanding initial tack
8196-5 | 3M 7945 | 220-240 |  |  |  |  | 133 p.s.i. | High | 5 | 1 mil polyester | -20 | 400 | High performance bond; outstanding initial tack
8196-5P1/P | 3M 7945MP | 220-240 |  |  |  |  | 133 p.s.i. | High | 5 | 2 mil white vapor coated polyester | -20 | 400 | High performance bond; outstanding initial tack
8196-5P1/W | 3M 9045MP | 220-240 |  |  |  |  | 133 p.s.i. | High | 5 | 2 mil white vapor coated polyester | -20 | 400 | High performance bond; outstanding initial tack
8196-5W | 3M 7956 WDL | 220-240 |  |  |  |  | 133 p.s.i. | High | 5 | 2 mil white vapor coated polyester | -20 | 400 | High performance bond; outstanding initial tack
8196-5WFP | 3M 7993MP | 220-240 |  |  |  |  | 133 p.s.i. | High | 5 | 2 mil white vapor coated polyester | -20 | 400 | High performance bond; outstanding initial tack
8196-6P1/P | 3M 7656MP | 220-240 |  |  |  |  | 133 p.s.i. | High | 6 | 2 mil clear polyester | -20 | 400 | High performance bond; outstanding initial tack
8196-6P1/W | 3M 9057 | 220-240 |  |  |  |  | 133 p.s.i. | High | 6 | 2 mil clear polyester | -20 | 400 | High performance bond; outstanding initial tack
8196-6W P | 3M 7956MWS | 220-240 |  |  |  |  | 133 p.s.i. | High | 6 | 2 mil white vapor coated polyester | -20 | 400 | High performance bond; outstanding initial tack
8196-6W P1/P | 3M 7956WDL | 220-240 |  |  |  |  | 133 p.s.i. | High | 6 | 2 mil white vapor coated polyester | -20 | 400 | High performance bond; outstanding initial tack
8196-6W WFP | 3M 7992MPW | 220-240 |  |  |  |  | 133 p.s.i. | High | 6 | 2 mil white vapor coated polyester | -20 | 400 | High performance bond; outstanding initial tack
8196-6WFP | 3M 7992MP | 220-240 |  |  |  |  | 133 p.s.i. | High | 6 | 2 mil white vapor coated polyester | -20 | 400 | High performance bond; outstanding initial tack
8196-7P1/P | 3M 7957MP | 230-250 |  |  |  |  | 133 p.s.i. | High | 7 | 3 mil polyester | -20 | 400 | High performance bond; outstanding initial tack
8196-7WFP | 3M 7995MP | 230-250 |  |  |  |  | 133 p.s.i. | High | 7 | 3 mil polyester | -20 | 400 | High performance bond; outstanding initial tack
8196-9 | 3M 7959 | 230-250 |  |  |  |  | 133 p.s.i. | High | 9 | 5 mil polyester | -20 | 400 | High performance bond; outstanding initial tack
8196-9P1/P | 3M 7959MP | 230-250 |  |  |  |  | 133 p.s.i. | High | 9 | 5 mil polyester | -20 | 400 | High performance bond; outstanding initial tack
8196-9P1/W | 3M 9059MP | 230-250 |  |  |  |  | 133 p.s.i. | High | 9 | 5 mil polyester | -20 | 400 | High performance bond; outstanding initial tack
8196-9W | 3M 7966WDL | 230-250 |  |  |  |  | 133 p.s.i. | High | 9 | 2 mil white vapor coated polyester | -20 | 400 | High performance bond; outstanding initial tack
8196-9W P | 3M 7966MWS | 230-250 |  |  |  |  | 133 p.s.i. | High | 9 | 2 mil white vapor coated polyester | -20 | 400 | High performance bond; outstanding initial tack
8196-9W P1/P | 3M 7966WDL | 230-250 |  |  |  |  | 133 p.s.i. | High | 9 | 2 mil white vapor coated polyester | -20 | 400 | High performance bond; outstanding initial tack
8196-9WFP | 3M 7997MP | 230-250 |  |  |  |  | 133 p.s.i. | High | 9 | 2 mil white vapor coated polyester | -20 | 400 | High performance bond; outstanding initial tack
8196-11 | 3M 7961 | 230-250 |  |  |  |  | 133 p.s.i. | High | 11 | 7 mil polyester | -20 | 400 | High performance bond; outstanding initial tack
8196-11P1/P | 3M 7961MP | 230-250 |  |  |  |  | 133 p.s.i. | High | 11 | 7 mil polyester | -20 | 400 | High performance bond; outstanding initial tack
8196-11W |  | 230-250 |  |  |  |  | 133 p.s.i. | High | 11 | 7 mil white vapor coated polyester | -20 | 400 | High performance bond; outstanding initial tack
8198-6 |  | High Surface 80-100 Low Surface 340-360 | Low Surface 60-75 |  |  |  | -------------- | High/Low | 6 | 2 mil polyester | -20 | 195 | Permanent adhesive on one side which is intented to bonded to the appliqué. The low surface energy adhesive is intended to bond to the low surface energy substrate
8198-6WDP |  | High Surface 80-100 Low Surface 340-360 | Low Surface 60-75 |  |  |  | -------------- | High/Low | 6 | 2 mil white vapor coated polyester | -20 | 195 | Permanent adhesive on one side which is intented to bonded to the appliqué. The low surface energy adhesive is intended to bond to the low surface energy substrate
8198-8WDP |  | High Surface 80-100 Low Surface 340-360 | Low Surface 120-150 |  |  |  | -------------- | High/Low | 8 | 2 mil white vapor coated polyester | -20 | 195 | Permanent adhesive on one side which is intented to bonded to the appliqué. The low surface energy adhesive is intended to bond to the low surface energy substrate
8199-15 | 3M 4920VHB | 250-300 |  |  |  |  | 100 p.s.i. foam failure | High | 20 mil +/- 10% | Black polyurethane closed-cell foam | -40 | 400 | Primarily intended for exterior use
8199-30 | 3M 4052 | 250-300 |  |  |  |  | 100 p.s.i. foam failure | High | 35 mil +/- 10% | Black polyurethane closed-cell foam | -40 | 400 | Primarily intended for exterior use
8199-30 | 3M 4032 | 250-300 |  |  |  |  | 100 p.s.i. foam failure | High | 35 mil +/- 10% | Black polyurethane closed-cell foam | -40 | 400 | Primarily intended for exterior use
8199-30 | 3M 4932VHB | 250-300 |  |  |  |  | 100 p.s.i. foam failure | High | 35 mil +/- 10% | Black polyurethane closed-cell foam | -40 | 400 | Primarily intended for exterior use
8199-45 |  | 250-300 |  |  |  |  | 100 p.s.i. foam failure | High | 50 mil +/- 10% | Black polyurethane closed-cell foam | -40 | 400 | Primarily intended for exterior use
8199-60 | 3M 4956 | 250-300 |  |  |  |  | 100 p.s.i. foam failure | High | 65 mil +/- 10% | Black polyurethane closed-cell foam | -40 | 400 | Primarily intended for exterior use
8199-60 | 3M 5962 | 250-300 |  |  |  |  | 100 p.s.i. foam failure | High | 65 mil +/- 10% | Black polyurethane closed-cell foam | -40 | 400 | Primarily intended for exterior use
8199-75 |  | 250-300 |  |  |  |  | 100 p.s.i. foam failure | High | 80 mil +/- 10% | Black polyurethane closed-cell foam | -40 | 400 | Primarily intended for exterior use
8199-90 |  | 250-300 |  |  |  |  | 100 p.s.i. foam failure | High | 95 mil +/- 10% | Black polyurethane closed-cell foam | -40 | 400 | Primarily intended for exterior use
8199-110 |  | 250-300 |  |  |  |  | 100 p.s.i. foam failure | High | 115 mil +/- 10% | Black polyurethane closed-cell foam | -40 | 400 | Primarily intended for exterior use
8199-125 |  | 250-300 |  |  |  |  | 100 p.s.i. foam failure | High | 130 mil +/- 10% | Black polyurethane closed-cell foam | -40 | 400 | Primarily intended for exterior use
8199-148FP |  | 250-300 |  |  |  |  | 100 p.s.i. foam failure | High | 143 mil +/- 10% | Black polyurethane closed-cell foam | -40 | 400 | Primarily intended for exterior use
8292 | 3M 4929 | 50-60 |  |  |  |  | 90 p.s.i. foam failure | Low | 35 mil +/- 10% | Black/White Polyethylene closed cell foam NECAL-32 mil 3M-25 mil | -40 | 195 | High tack and good creep resistance
8292P | 3M 5925 | 50-60 |  |  |  |  | 90 p.s.i. foam failure | Low | 35 mil +/- 10% | Black/White Polyethylene closed cell foam | -40 | 195 | High tack and good creep resistance
8493P |  | 60 |  |  |  |  | 137 p.s.i. | Rubber based | 4 | .00048 polyester | -40 | 170 | High tack and good creep resistance
8495 |  | 95-120 |  |  |  |  | 90 p.s.i. foam failure | High | 35 mil +/- 10% | Polyurethane open-celled foam | -40 | 300 | Rough surfaces that have low contact areas. Good for vibration dampening
8502 |  |  | 80-100 |  |  |  | 230 p.s.i. | Low/High | 4 | .00048 mil polyester | -20 | 300 | Acrylic side should be bounded to the nameplate only
8509 |  | 340-360 | 120-150 |  |  |  | 225 p.s.i. | Low | 9 | 1 mil polyester | -20 | 270 | Use on rough surfaces excellent die cutting properties
8515 |  | 300-320 | 100-200 |  |  |  | 400-460 oz./in | High/Low | 5 | 1 mil polyester | -20 | 195 | Designed for polypropylene and Polyethylene
8517P | 3M 9490LE |  | 80-100 |  |  |  | 220-250 oz./in | High/Low | 6.6 | 1 mil polyester | -20 | 195 | Acrylic side should be bounded to the nameplate only
8604 |  | 340-360 | 120-150 |  |  |  | 250 p.s.i. | Low | 4 | 2 mil non woven polyester | -20 | 225 | Recommend for rough or textured surfaces
8608P |  | 340-360 | 120-150 |  |  |  | 250 p.s.i. | Low | 8 | 2 mil non woven polyester | -20 | 270 | Recommend for rough surfaces
8799-15 |  | 340-360 | 120-150 |  |  |  | 95 p.s.i. foam failure | Low | 20 mil +/- 10% | Black polyurethane closed-cell foam | -40 | 270 | Designed for polypropylene and Polyethylene
8799-30 |  | 340-360 | 120-150 |  |  |  | 95 p.s.i. foam failure | Low | 35 mil +/- 10% | Black polyurethane closed-cell foam | -40 | 270 | Designed for polypropylene and Polyethylene
8799-45 |  | 340-360 | 120-150 |  |  |  | 95 p.s.i. foam failure | Low | 50 mil +/- 10% | Black polyurethane closed-cell foam | -40 | 270 | Designed for polypropylene and Polyethylene
8799-60 |  | 340-360 | 120-150 |  |  |  | 95 p.s.i. foam failure | Low | 95 mil +/- 10% | Black polyurethane closed-cell foam | -40 | 270 | Designed for polypropylene and Polyethylene
8799-75 |  | 340-360 | 120-150 |  |  |  | 95 p.s.i. foam failure | Low | 95 mil +/- 10% | Black polyurethane closed-cell foam | -40 | 270 | Designed for polypropylene and Polyethylene
8799-90 |  | 340-360 | 120-150 |  |  |  | 95 p.s.i. foam failure | Low | 95 mil +/- 10% | Black polyurethane closed-cell foam | -40 | 270 | Designed for polypropylene and Polyethylene
8799-110 |  | 340-360 | 120-150 |  |  |  | 95 p.s.i. foam failure | Low | 95 mil +/- 10% | Black polyurethane closed-cell foam | -40 | 270 | Designed for polypropylene and Polyethylene
8799-125 |  | 340-360 | 120-150 |  |  |  | 95 p.s.i. foam failure | Low | 95 mil +/- 10% | Black polyurethane closed-cell foam | -40 | 270 | Designed for polypropylene and Polyethylene
8808 |  | 350-375 |  |  |  |  | 180 p.s.i. | High | 95 mil +/- 10% | 2 mil non woven polyester | -40 | 300 | Good conformability to rough or uneven surfaces
8875 |  | 75-90 |  |  |  |  | 70 p.s.i. | High | 35 mil +/- 10% | Polyurethane open-celled foam | -40 | 300 | Rough surfaces that have low contact areas. Good for vibration dampening
8899-15 |  | 80-100 |  |  |  |  | 90 p.s.i. | High | 20 mil +/- 10% | Black polyurethane closed-cell foam | -40 | 225 | Extreme high performance has superior impact and vibration resistance
8899-30 |  | 80-100 |  |  |  |  | 90 p.s.i. | High | 35 mil +/- 10% | Black polyurethane closed-cell foam | -40 | 225 | Extreme high performance has superior impact and vibration resistance
8899-45 |  | 80-100 |  |  |  |  | 90 p.s.i. | High | 50 mil +/- 10% | Black polyurethane closed-cell foam | -40 | 225 | Extreme high performance has superior impact and vibration resistance
8899-60 |  | 80-100 |  |  |  |  | 90 p.s.i. | High | 65 mil +/- 10% | Black polyurethane closed-cell foam | -40 | 225 | Extreme high performance has superior impact and vibration resistance
8899-75 |  | 80-100 |  |  |  |  | 90 p.s.i. | High | 80 mil +/- 10% | Black polyurethane closed-cell foam | -40 | 225 | Extreme high performance has superior impact and vibration resistance
8899-90 |  | 80-100 |  |  |  |  | 90 p.s.i. | High | 95 mil +/- 10% | Black polyurethane closed-cell foam | -40 | 225 | Extreme high performance has superior impact and vibration resistance
8899-110 |  | 80-100 |  |  |  |  | 90 p.s.i. | High | 115 mil +/- 10% | Black polyurethane closed-cell foam | -40 | 225 | Extreme high performance has superior impact and vibration resistance
8899-125 |  | 80-100 |  |  |  |  | 90 p.s.i. | High | 130 mil +/- 10% | Black polyurethane closed-cell foam | -40 | 225 | Extreme high performance has superior impact and vibration resistance
8908 |  | 320-350 |  |  |  |  | 180 p.s.i. | High | 4 | 2 mil non woven polyester | -40 | 195 | Excellent high temp; superior bond after initial application
9072HD | 3M 9437 | 170-180 |  |  |  |  | 130 p.s.i. | High | 2 | na | -40 | 400 | Excellent high temp; superior bond after initial application
9072P | 3M 941 | 170-180 |  |  |  |  | 130 p.s.i. | High | 2 | na | -40 | 400 | Excellent high temp; superior bond after initial application
9072P | 3M 9442 | 170-180 |  |  |  |  | 130 p.s.i. | High | 2 | na | -40 | 400 | Excellent high temp; superior bond after initial application
9072P | 3M 9460PC | 170-180 |  |  |  |  | 130 p.s.i. | High | 2 | na | -40 | 400 | Excellent high temp; superior bond after initial application
9072P | 3M 9502 | 170-180 |  |  |  |  | 130 p.s.i. | High | 2 | na | -40 | 400 | Excellent high temp; superior bond after initial application
9072P1/P | 3M 9552 | 170-180 |  |  |  |  | 130 p.s.i. | High | 2 | na | -40 | 400 | Excellent high temp; superior bond after initial application
9072W | 3M 9502HL | 170-180 |  |  |  |  | 130 p.s.i. | High | 2 | na | -40 | 400 | Excellent high temp; superior bond after initial application
9074P | 3M9445 | 170-180 |  |  |  |  | 150 p.s.i. | High | 2 | na | -40 | 400 | Excellent high temp; superior bond after initial application
9074P | 3M 9469PC | 170-180 |  |  |  |  | 150 p.s.i. | High | 2 | na | -40 | 400 | Excellent high temp; superior bond after initial application
9074P1/P | 3M 9555 | 170-180 |  |  |  |  | 150 p.s.i. | High | 4 | na | -40 | 400 | Excellent high temp; superior bond after initial application
9170H | 3M 9172MP | 170-180 |  |  |  |  | 130 p.s.i. | High | 2 | na | -20 | 400 | Recommend for rough surfaces
9170HD2 | 3M 467MPF | 170-180 |  |  |  |  | 130 p.s.i. | High | 2 | na | -20 | 400 | Recommend for rough surfaces
9170HD2 | 3M 9172MP | 170-180 |  |  |  |  | 130 p.s.i. | High | 2 | na | -20 | 400 | Recommend for rough surfaces
9170P | 3M 200 Series* | 170-180 |  |  |  |  | 130 p.s.i. | High | 2 | na | -20 | 400 | Recommend for rough surfaces
9170P | 3M 467MP | 170-180 |  |  |  |  | 130 p.s.i. | High | 2 | na | -20 | 400 | Recommend for rough surfaces
9170P1/P | 3M 7952MP | 170-180 |  |  |  |  | 130 p.s.i. | High | 2 | na | -20 | 400 | Recommend for rough surfaces
9170P1/W | 3M 7962MP | 170-180 |  |  |  |  | 130 p.s.i. | High | 2 | na | -20 | 400 | Recommend for rough surfaces
9170W | 3M 9667MP | 170-180 |  |  |  |  | 130 p.s.i. | High | 2 | na | -20 | 400 | Recommend for rough surfaces
9175A |  | 325-350 |  |  |  |  | 180 p.s.i. | High | 5 | na | -40 | 400 | Recommend for rough surfaces
9175H | 3M 9185MP | 325-350 |  |  |  |  | 180 p.s.i. | High | 4 | na | -40 | 400 | Recommend for rough surfaces
9175H | 3M 9784 | 325-350 |  |  |  |  | 180 p.s.i. | High | 4 | na | -40 | 400 | Recommend for rough surfaces
9175HD-2 | 3M 468MPF | 325-350 |  |  |  |  | 180 p.s.i. | High | 4 | na | -40 | 400 | Recommend for rough surfaces
9175P | 3M 468MP | 325-350 |  |  |  |  | 180 p.s.i. | High | 4 | na | -40 | 400 | Recommend for rough surfaces
9175P | 3M 6035PC | 325-350 |  |  |  |  | 180 p.s.i. | High | 4 | na | -40 | 400 | Recommend for rough surfaces
9175P | 3M 950 Series* | 325-350 |  |  |  |  | 180 p.s.i. | High | 4 | na | -40 | 400 | Recommend for rough surfaces
9175P | 3M 9505* | 325-350 |  |  |  |  | 180 p.s.i. | High | 4 | na | -40 | 400 | Recommend for rough surfaces
9175P1/P | 3M 7955MP | 325-350 |  |  |  |  | 180 p.s.i. | High | 4 | na | -40 | 400 | Recommend for rough surfaces
9175P1/W | 3M 7965MP | 325-350 |  |  |  |  | 180 p.s.i. | High | 4 | na | -40 | 400 | Recommend for rough surfaces
9175W | 3M 6035PL | 325-350 |  |  |  |  | 180 p.s.i. | High | 4 | na | -40 | 400 | Recommend for rough surfaces
9175W | 3M 9668MP | 325-350 |  |  |  |  | 180 p.s.i. | High | 4 | na | -40 | 400 | Recommend for rough surfaces
9180 |  | 220-240 |  |  |  |  | 133 p.s.i. | High | 5.5 | .00048 mil polyester | -40 | 195 | Displays high performance bond characteristic and good initial tack
9180S | 3M 9786 | 320-350 |  |  |  |  | 180 p.s.i. | High | 5.5 | 2 mil non woven polyester | -40 | 350 | Recommend for rough surfaces
9180SW-2 |  | 320-350 |  |  |  |  | 180 p.s.i. | High | 7 | 1 mil polyester | -40 | 350 | Designed for non-conductive areas recommend for rough surfaces
9180SW-B4 |  | 320-350 |  |  |  |  | 180 p.s.i. | High | 7 | 2 mil non woven polyester | -40 | 350 | Designed for non-conductive areas recommend for rough surfaces
9200 |  | 150-180 |  |  |  |  | 100 p.s.i. | Rubber based | 2 | na | -40 | 170 | Displays high tack and good initial tack
9203 |  | 170-220 |  |  |  |  | 100 p.s.i. | Rubber based | 3 | na | -40 | 170 | Displays high tack and good initial tack
9371 |  | 80-100 |  |  |  |  | 100 p.s.i. | High | 1 | na | -40 | 300 | White adhesive that displays excellent bond characteristics and initial tack
9372 |  | 80-100 |  |  |  |  | 100 p.s.i. | High | 2 | na | -40 | 300 | White adhesive that displays excellent bond characteristics and initial tack
9374 |  | 200-225 |  |  |  |  | 180 p.s.i. | High | 4 | na | -40 | 300 | White adhesive that displays excellent bond characteristics and initial tack
9475 |  | 325-350 |  |  |  |  | 180 p.s.i. | High | 4 | na | -40 | 400 | White adhesive that displays excellent bond characteristics and initial tack
9501P | 3M 300 Series* | 340-360 | 60-75 |  |  |  | 210 p.s.i. | Low | 2 | na | -20 | 270 | Designed for polypropylene and Polyethylene
9501P | 3M 9471LE | 340-360 | 60-75 |  |  |  | 210 p.s.i. | Low | 2 | na | -20 | 270 | Designed for polypropylene and Polyethylene
9501P | 3M 9482PC | 340-360 | 60-75 |  |  |  | 210 p.s.i. | Low | 2 | na | -20 | 270 | Designed for polypropylene and Polyethylene
9501P | 3M 9770 | 340-360 | 60-75 |  |  |  | 210 p.s.i. | Low | 2 | na | -20 | 270 | Designed for polypropylene and Polyethylene
9501P/W1 | 3M 8132 | 340-360 | 60-75 |  |  |  | 210 p.s.i. | Low | 2 | na | -20 | 270 | Designed for polypropylene and Polyethylene
9501P1/P | 3M 7951 | 340-360 | 60-75 |  |  |  | 210 p.s.i. | Low | 2 | na | -20 | 270 | Designed for polypropylene and Polyethylene
9501P1/W | 3M 8132LE | 340-360 | 60-75 |  |  |  | 210 p.s.i. | Low | 2 | na | -20 | 270 | Designed for polypropylene and Polyethylene
9501W | 3M 9772WL | 340-360 | 60-75 |  |  |  | 210 p.s.i. | Low | 2 | na | -20 | 270 | Designed for polypropylene and Polyethylene
9501W | 3M 9671LE | 340-360 | 60-75 |  |  |  | 210 p.s.i. | Low | 2 | na | -20 | 270 | Designed for polypropylene and Polyethylene
9501W | 3M 9772WL | 340-360 | 60-75 |  |  |  | 210 p.s.i. | Low | 2 | na | -20 | 270 | Designed for polypropylene and Polyethylene
9502H | 3M 9784 | 340-360 | 120-150 |  |  |  | 225 p.s.i. | Low | 4 | na | -20 | 270 | Designed for polypropylene and Polyethylene
9502HD-2 | 3M 9453FL | 340-360 | 120-150 |  |  |  | 225 p.s.i. | Low | 4 | na | -20 | 270 | Designed for polypropylene and Polyethylene
9502HD-2 | 3M 9472FL | 340-360 | 120-150 |  |  |  | 225 p.s.i. | Low | 4 | na | -20 | 270 | Designed for polypropylene and Polyethylene
9502P | 3M 300 Series* | 340-360 | 120-150 |  |  |  | 225 p.s.i. | Low | 4 | na | -20 | 270 | Designed for polypropylene and Polyethylene
9502P | 3M 9627 | 340-360 | 120-150 |  |  |  | 225 p.s.i. | Low | 4 | na | -20 | 270 | Designed for polypropylene and Polyethylene
9502P | 3M 9453LE | 340-360 | 120-150 |  |  |  | 225 p.s.i. | Low | 4 | na | -20 | 270 | Designed for polypropylene and Polyethylene
9502P | 3M 9472LE | 340-360 | 120-150 |  |  |  | 225 p.s.i. | Low | 4 | na | -20 | 270 | Designed for polypropylene and Polyethylene
9502P1/W | 3M 8153LE | 340-360 | 120-150 |  |  |  | 225 p.s.i. | Low | 4 | na | -20 | 270 | Designed for polypropylene and Polyethylene
9502W | 3M 9653LE | 340-360 | 120-150 |  |  |  | 225 p.s.i. | Low | 4 | na | -20 | 270 | Designed for polypropylene and Polyethylene
9502W | 3M 9672LE | 340-360 | 120-150 |  |  |  | 225 p.s.i. | Low | 4 | na | -20 | 270 | Designed for polypropylene and Polyethylene
9502W | 3M 9774HL | 340-360 | 120-150 |  |  |  | 225 p.s.i. | Low | 4 | na | -20 | 270 | Designed for polypropylene and Polyethylene
9512 |  | 340-360 | 120-150 |  |  |  | 225 p.s.i. | Low | 4 | .00048 mil polyester | -20 | 270 | Excellent die-cutting properties
9516 |  | 340-360 | 120-150 |  |  |  | 225 p.s.i. | Low | 6 | .00048 mil polyester | -20 | 270 | Excellent die-cutting properties
9772 |  | 100-120 |  |  |  |  | 130 p.s.i. | High | 2 | na | -40 | 400 | black adhesive
9774 |  | 220-240 |  |  |  |  | 180 p.s.i. | High | 4 | na | -40 | 400 | black adhesive
9820 |  | 250-280 |  |  |  |  | 130 p.s.i. | High | 2 | na | -40 | 195 | Excellent bond characteristics and initial tack
9876 |  | 350-375 |  |  |  |  | 180 p.s.i. | High | 6 | na | -40 | 400 | recommend for rough surfaces
9878 |  | 350-375 |  |  |  |  | 180 p.s.i. | High | 8 | na | -40 | 400 | recommend for rough surfaces
9880 |  | 375-400 |  |  |  |  | 180 p.s.i. | High | 8 | na | -40 | 400 | recommend for rough surfaces

## Liners
NECAL Product | LINER CHOICES P W H HD J VF P1 W1 T H2 HD-2
1321 | X | X |  |  |  |  | X | X
1421 | X | X |  |  |  |  | X | X
3400 | X | X |  |  |  |  | X | X
5130 | [8 empty] | X
5132 | [8 empty] | X
5400 |  | X
5403 |  | X
5530 | [8 empty] | x
7114 |  | X
8192 | X | X | X |  | X | X | X | X |  | X
8193 | X | X | X | X | X | X | X | X
8194-5 | X | X | X | X | X | X | X | X
8195P | X | X | X |  | X | X | X | X
8196-3 | X | X | X |  | X | X | X | X
8196-4 | X | X | X |  | X | X | X | X
8196-5 | X | X | X |  | X | X | X | X
8196-5WFP | X | X | X |  | X | X | X | X
8196-6 | X | X | X |  | X | X | X | X
8196-6W | X | X | X |  | X | X | X | X
8196-7 | X | X | X |  | X | X | X | X
8196-9 | X | X | X |  | X | X | X | X
8196-9W | X | X | X |  | X | X | X | X
8196-11 | X | X | X |  | X | X | X | X
8196-11W | X | X | X |  | X | X | X | X
8198-6 | X | X | X |  | X | X | X | X
8198-8WDP | X | X | X |  | X | X | X | X
8199-15 | X | X | X |  | X | X | X | X |  | X
8199-30 | X | X | X |  | X | X | X | X |  | X
8199-45 | X | X | X |  | X | X | X | X |  | X
8199-60 | X | X | X |  | X | X | X | X |  | X
8199-75 | X | X | X |  | X | X | X | X |  | X
8199-90 | X | X | X |  | X | X | X | X
8199-110 | X | X | X |  | X | X | X | X
8199-125 | X | X | X |  | X | X | X | X
8199-148FP | X | X
8292 | X | X | X |  | X | X | X | X |  | X
8493 | X | X | X |  | X | X | X | X
8495 | X | X | X |  | X | X | X | X
8502 | X | X | X |  | X | X | X | X
8509 | X | X | X |  | X | X | X | X |  | X
8515 | X | X | X |  | X | X | X | X
8517 | X | X | X |  | X | X | X | X
8604 | X | X | X |  | X | X | X | X
8608 | X | X | X |  | X | X | X | X
8799-15 | X | X | X |  | X | X | X | X |  | X
8799-30 | X | X | X |  | X | X | X | X |  | X
8799-45 | X | X | X |  | X | X | X | X |  | X
8799-60 | X | X | X |  | X | X | X | X |  | X
8799-75 | X | X | X |  | X | X | X | X |  | X
8799-90 | X | X | X |  | X | X | X | X
8799-110 | X | X | X |  | X | X | X | X
8799-125 | X | X | X |  | X | X | X | X
8808 | X | X | X |  | X | X | X | X
8875 | X | X | X |  | X | X | X | X
8899-15 | X | X | X |  | X | X | X | X |  | X
8899-30 | X | X | X |  | X | X | X | X |  | X
8899-45 | X | X | X |  | X | X | X | X |  | X
8899-60 | X | X | X |  | X | X | X | X |  | X
8899-75 | X | X | X |  | X | X | X | X |  | X
8899-90 | X | X | X |  | X | X | X | X
8899-110 | X | X | X |  | X | X | X | X
8899-125 | X | X | X |  | X | X | X | X
8908 | X | X | X |  | X | X | X | X
9072 | X | X | X | X | X | X | X | X |  |  | X
9074 | X | X | X | X | X | X | X | X |  |  | X
9170 | X | X | X | X | X | X | X | X |  |  | X
9175A | X | X | X |  | X | X | X | X
9175 | X | X | X | X | X | X | X | X |  |  | X
9180 | X | X | X |  | X | X | X | X
9180S | X | X | X |  | X | X | X | X
9180SW-2 | X | X
9180SW-B4 | X | X
9200 | X | X | X |  | X | X | X | X
9203 | X | X | X |  | X | X | X | X
9371 | X | X | X |  | X | X | X | X
9372 | X | X | X |  | X | X | X | X
9374 | X | X | X |  | X | X | X | X
9475 | X | X | X |  | X | X | X | X
9501 | X | X | X | X | X | X | X | X |  |  | X
9502 | X | X | X | X | X | X | X | X |  |  | X
9512 | X | X | X |  | X | X | X | X
9516 | X | X | X |  | X | X | X | X
9772 | X | X | X |  | X | X | X | X
9774 | X | X | X |  | X | X | X | X
9820 | X | X | X | X | X | X | X | X |  |  | X
9876 | X | X | X |  | X | X | X | X
9878 | X | X | X |  | X | X | X | X
9880 | X | X | X |  | X | X | X | X

## Release Liner
NECAL Release Liner Description
Suffix |  | Product
P | 58# polycoated kraft (moisture stable) with silicone on both sides (differential)
P1 | 58# polycoated kraft (moisture stable) with silicone on one side
H | 3 mil high density polyethylene with silicone on one side
H2 | 3 mil high density polyethylene with silicone on two sides
HD | 1 mil polyester with silicone on one side
HD-2 | 2 mil polyester with silicone on one side
J | 7 mil high density polyethylene with silicone on one side
VF | 4 mil low density polyethylene with silicone on one side
W | 88# white polycoated kraft (moisture stable) with silicone on both sides (differential)
W1 | 96# white polycoated kraft (moisture stable) with silicone on one side
T | 64# Latex saturated kraft
Should you have any questions regarding liners please feel free to contact NECAL Corporation.

## Substrates
SUBSTRATES VALUES 1= Excellent bond, very high peel values 2= Good, but slightly lower in peel values
NECAL ADHESIVE | Stainless Steel | Chrome Plated Stainless Steel | Enamel | Galvanized Steel | Aluminum | Poly carbonate | Acrylic | Polyester Valox | ABS | Rigid Vinyl | Plasticized Vinyl | Styrene | Nylon | Polyethylene | Polypropylene | (Celron) Delrin | Phenylene Oxide Noryl | Phenolic | Urea Formaldehyde
1321 | 1 | 1 | 1 | 1 | 1 | 1 | 1 | 1 | 1 | 1 |  | 2 | 1 |  |  | 2 | 2 | 2 | 2
1421 | 1 | 1 | 1 | 1 | 1 | 1 | 1 | 1 | 1 | 1 |  | 2 | 1 | 2 | 1 | 2 | 2 | 2 | 2
3400 | 1 | 1 | 1 | 1 | 1 | 1 | 1 | 1 | 1 | 1 |  | 2 | 1 |  |  | 2 | 2 | 2 | 2
5130 | 1 | 1 | 1 | 1 | 1 | 1 | 1 | 1 | 1 | 1 | 1 | 1 | 1 | 1 | 1 | 2 | 1 | 1 | 1
5132 | 1 | 1 | 1 | 1 | 1 | 1 | 1 | 1 | 2 | 2 | 1 | 1 | 1 | 1 | 1 | 2 | 1 | 1 | 1
5530 | 1 | 1 | 1 | 1 | 1 | 1 | 1 | 1 | 1 | 1 | 1 | 1 | 1 | 1 | 1 | 2 | 1 | 1 | 1
8192 | 1 | 1 | 1 | 1 | 1 | 1 | 1 | 1 | 1 | 1 |  | 2 | 1 | 2 | 2 | 2 | 2 | 2 | 2
8193 | 1 | 1 | 1 | 1 | 1 | 1 | 1 | 1 | 1 | 1 |  | 2 | 1 |  |  | 2 | 2 | 2 | 2
8194-5 | 1 | 1 | 1 | 1 | 1 | 1 | 1 | 1 | 1 | 1 | 2 | 2 | 1 | 2 | 2 | 2
8195 | 1 | 1 | 1 | 1 | 1 | 1 | 1 | 1 | 1 | 1 |  | 2 | 1 |  |  | 2 | 2 | 2 | 2
8196-3 | 1 | 1 | 1 | 1 | 1 | 1 | 1 | 1 | 1 | 1 | 2 |  | 1 |  |  | 2 | 2 | 2 | 2
8196-4 | 1 | 1 | 1 | 1 | 1 | 1 | 1 | 1 | 1 | 1 | 2 |  | 1 |  |  | 2 | 2 | 2 | 2
8196-5 | 1 | 1 | 1 | 1 | 1 | 1 | 1 | 1 | 1 | 1 | 2 |  | 1 |  |  | 2 | 2 | 2 | 2
8196-5W | 1 | 1 | 1 | 1 | 1 | 1 | 1 | 1 | 1 | 1 | 2 |  | 1 |  |  | 2 | 2 | 2 | 2
8196-6 | 1 | 1 | 1 | 1 | 1 | 1 | 1 | 1 | 1 | 1 | 2 |  | 1 |  |  | 2 | 2 | 2 | 2
8196-6W | 1 | 1 | 1 | 1 | 1 | 1 | 1 | 1 | 1 | 1 | 2 |  | 1 |  |  | 2 | 2 | 2 | 2
8196-7 | 1 | 1 | 1 | 1 | 1 | 1 | 1 | 1 | 1 | 1 | 2 |  | 1 |  |  | 2 | 2 | 2 | 2
8196-9 | 1 | 1 | 1 | 1 | 1 | 1 | 1 | 1 | 1 | 1 | 2 |  | 1 |  |  | 2 | 2 | 2 | 2
8196-9W | 1 | 1 | 1 | 1 | 1 | 1 | 1 | 1 | 1 | 1 | 2 |  | 1 |  |  | 2 | 2 | 2 | 2
8196-11 | 1 | 1 | 1 | 1 | 1 | 1 | 1 | 1 | 1 | 1 | 2 |  | 1 |  |  | 2 | 2 | 2 | 2
8196-11W | 1 | 1 | 1 | 1 | 1 | 1 | 1 | 1 | 1 | 1 | 2 |  | 1 |  |  | 2 | 2 | 2 | 2
8198-6 | 1 | 1 | 1 | 1 | 1 | 1 | 1 | 1 | 1 | 1 |  | 2 | 1 | 2 | 1 | 2 | 2 | 2 | 2
8198-6WDP | 1 | 1 | 1 | 1 | 1 | 1 | 1 | 1 | 1 | 1 |  | 2 | 1 | 2 | 1 | 2 | 2 | 2 | 2
8198-8WDP | 1 | 1 | 1 | 1 | 1 | 1 | 1 | 1 | 1 | 1 |  | 2 | 1 | 2 | 1 | 2 | 2 | 2 | 2
8199-15 | 1 | 1 | 1 | 1 | 1 | 1 | 1 | 1 | 1 | 1 |  | 2 | 1 |  |  | 2 | 2 | 2 | 2
8199-30 | 1 | 1 | 1 | 1 | 1 | 1 | 1 | 1 | 1 | 1 |  | 2 | 1 |  |  | 2 | 2 | 2 | 2
8199-45 | 1 | 1 | 1 | 1 | 1 | 1 | 1 | 1 | 1 | 1 |  | 2 | 1 |  |  | 2 | 2 | 2 | 2
8199-60 | 1 | 1 | 1 | 1 | 1 | 1 | 1 | 1 | 1 | 1 |  | 2 | 1 |  |  | 2 | 2 | 2 | 2
8199-75 | 1 | 1 | 1 | 1 | 1 | 1 | 1 | 1 | 1 | 1 |  | 2 | 1 |  |  | 2 | 2 | 2 | 2
8199-90 | 1 | 1 | 1 | 1 | 1 | 1 | 1 | 1 | 1 | 1 |  | 2 | 1 |  |  | 2 | 2 | 2 | 2
8199-110 | 1 | 1 | 1 | 1 | 1 | 1 | 1 | 1 | 1 | 1 |  | 2 | 1 |  |  | 2 | 2 | 2 | 2
8199-125 | 1 | 1 | 1 | 1 | 1 | 1 | 1 | 1 | 1 | 1 |  | 2 | 1 |  |  | 2 | 2 | 2 | 2
8199-148FP | 1 | 1 | 1 | 1 | 1 | 1 | 1 | 1 | 1 | 1 |  | 2 | 1 |  |  | 2 | 2 | 2 | 2
8292 | 1 | 1 | 1 | 1 | 1 | 1 | 1 | 1 | 1 | 1 |  | 1 | 1 | 1 | 1 | 2 | 2 | 2 | 2
8493 | 1 | 1 | 1 | 1 | 1 | 1 | 1 | 1 | 1 | 1 |  | 2 | 1 | 2 | 1 | 2 | 2 | 2 | 2
8495 | 1 | 1 | 1 | 1 | 1 | 1 | 1 | 1 | 1 | 1 |  | 2 | 1 | 1 | 1 | 1 | 1 | 2 | 2
8502 | 1 | 1 | 1 | 1 | 1 | 1 | 1 | 1 | 1 | 1 |  | 2 | 1 | 2 | 1 | 2 | 2 | 2 | 2
8509 | 1 | 1 | 1 | 1 | 1 | 1 | 1 | 1 | 1 | 1 |  | 2 | 1 | 2 | 1 | 2 | 2 | 2
8515 | 1 | 1 | 1 | 1 | 1 | 1 | 1 | 1 | 1 | 1 |  | 1 | 1 | 1 | 1 | 2 | 2 | 2 | 2
8517 | 1 | 1 | 1 | 1 | 1 | 1 | 1 | 1 | 1 | 1 |  | 1 | 1 | 1 | 1 | 2 | 2 | 2
8604 | 1 | 1 | 1 | 1 | 1 | 1 | 1 | 1 | 1 | 1 |  | 1 | 1 | 1 | 1 | 2 | 2 | 2
8608 | 1 | 1 | 1 | 1 | 1 | 1 | 1 | 1 | 1 | 1 |  | 1 | 1 | 1 | 1 | 2 | 2 | 2 | 2
8799-15 | 1 | 1 | 1 | 1 | 1 | 1 | 1 | 1 | 1 | 1 |  | 2 | 1 |  |  | 2 | 2 | 2 | 2
8799-30 | 1 | 1 | 1 | 1 | 1 | 1 | 1 | 1 | 1 | 1 |  | 2 | 1 |  |  | 2 | 2 | 2 | 2
8799-45 | 1 | 1 | 1 | 1 | 1 | 1 | 1 | 1 | 1 | 1 |  | 2 | 1 |  |  | 2 | 2 | 2 | 2
8799-60 | 1 | 1 | 1 | 1 | 1 | 1 | 1 | 1 | 1 | 1 |  | 2 | 1 |  |  | 2 | 2 | 2 | 2
8799-75 | 1 | 1 | 1 | 1 | 1 | 1 | 1 | 1 | 1 | 1 |  | 2 | 1 |  |  | 2 | 2 | 2 | 2
8799-90 | 1 | 1 | 1 | 1 | 1 | 1 | 1 | 1 | 1 | 1 |  | 2 | 1 |  |  | 2 | 2 | 2 | 2
8799-110 | 1 | 1 | 1 | 1 | 1 | 1 | 1 | 1 | 1 | 1 |  | 2 | 1 |  |  | 2 | 2 | 2 | 2
8799-125 | 1 | 1 | 1 | 1 | 1 | 1 | 1 | 1 | 1 | 1 |  | 2 | 1 |  |  | 2 | 2 | 2 | 2
8808 | 1 | 1 | 1 | 1 | 1 | 1 | 1 | 1 | 1 | 1 |  | 2 | 1 |  |  | 2 | 2 | 2 | 2
8875 | 1 | 1 | 1 | 1 | 1 | 1 | 1 | 1 | 1 | 1 |  | 2 | 1 |  |  | 2 | 2 | 2 | 2
8899-15 | 1 | 1 | 1 | 1 | 1 | 1 | 1 | 1 | 1 | 1 |  | 2 | 1 |  |  | 2 | 2 | 2 | 2
8899-30 | 1 | 1 | 1 | 1 | 1 | 1 | 1 | 1 | 1 | 1 |  | 2 | 1 |  |  | 2 | 2 | 2 | 2
8899-45 | 1 | 1 | 1 | 1 | 1 | 1 | 1 | 1 | 1 | 1 |  | 2 | 1 |  |  | 2 | 2 | 2 | 2
8899-60 | 1 | 1 | 1 | 1 | 1 | 1 | 1 | 1 | 1 | 1 |  | 2 | 1 |  |  | 2 | 2 | 2 | 2
8899-75 | 1 | 1 | 1 | 1 | 1 | 1 | 1 | 1 | 1 | 1 |  | 2 | 1 |  |  | 2 | 2 | 2 | 2
8899-90 | 1 | 1 | 1 | 1 | 1 | 1 | 1 | 1 | 1 | 1 |  | 2 | 1 |  |  | 2 | 2 | 2 | 2
8899-110 | 1 | 1 | 1 | 1 | 1 | 1 | 1 | 1 | 1 | 1 |  | 2 | 1 |  |  | 2 | 2 | 2 | 2
8899-125 | 1 | 1 | 1 | 1 | 1 | 1 | 1 | 1 | 1 | 1 |  | 2 | 1 |  |  | 2 | 2 | 2 | 2
8908 | 1 | 1 | 1 | 1 | 1 | 1 | 1 | 1 | 1 | 1 | 2 | 2 | 1 | 2 | 2 | 2 | 2 | 2 | 2
9072 | 1 | 1 | 1 | 1 | 1 | 1 | 1 | 1 | 1 | 1 | 2 | 2 | 1 | 2 | 2 | 2 | 2 | 2 | 2
9170 | 1 | 1 | 1 | 1 | 1 | 1 | 1 | 1 | 1 | 1 | 2 |  | 1 |  |  | 2 | 2 | 2 | 2
9175 | 1 | 1 | 1 | 1 | 1 | 1 | 1 | 1 | 1 | 2 |  | 2 | 1 |  |  | 2 | 2 | 2 | 2
9180 | 1 | 1 | 1 | 1 | 1 | 1 | 1 | 1 | 1 | 2 |  | 2 | 1 |  |  | 2 | 2 | 2 | 2
9180S | 1 | 1 | 1 | 1 | 1 | 1 | 1 | 1 | 1 | 2 |  | 2 | 1 |  |  | 2 | 2 | 2 | 2
9180SW-2 | 1 | 1 | 1 | 1 | 1 | 1 | 1 | 1 | 1 | 2 |  | 2 | 1 |  |  | 2 | 2 | 2 | 2
9180SW-B4 | 1 | 1 | 1 | 1 | 1 | 1 | 1 | 1 | 1 | 2 |  | 2 | 1 |  |  | 2 | 2 | 2 | 2
9200 | 1 | 1 | 1 | 1 | 1 | 1 | 1 | 1 | 1 | 1 |  | 2 | 1 | 2 | 1 | 2 | 2 | 2 | 2
9203 | 1 | 1 | 1 | 1 | 1 | 1 | 1 | 1 | 1 | 1 |  | 2 | 1 | 2 | 1 | 2 | 2 | 2 | 2
9371 | 1 | 1 | 1 | 1 | 1 | 1 | 1 | 1 | 1 | 1 |  | 2 | 1 | 2 | 1 | 2 | 2 | 2 | 2
9372 | 1 | 1 | 1 | 1 | 1 | 1 | 1 | 1 | 1 | 1 |  | 2 | 1 | 2 | 1 | 2 | 2 | 2 | 2
9374 | 1 | 1 | 1 | 1 | 1 | 1 | 1 | 1 | 1 | 1 |  | 2 | 1 | 2 | 1 | 2 | 2 | 2 | 2
9475 | 1 | 1 | 1 | 1 | 1 | 1 | 1 | 1 | 1 | 1 |  | 2 | 1 | 2 | 1 | 2 | 2 | 2 | 2
9501 | 1 | 1 | 1 | 1 | 1 | 1 | 1 | 1 | 1 | 1 |  | 2 | 1 | 2 | 1 | 2 | 2 | 2 | 2
9502 | 1 | 1 | 1 | 1 | 1 | 1 | 1 | 1 | 1 | 1 |  | 2 | 1 | 2 | 1 | 2 | 2 | 2 | 2
9512 | 1 | 1 | 1 | 1 | 1 | 1 | 1 | 1 | 1 | 1 |  | 2 | 1 | 2 | 1 | 2 | 2 | 2 | 2
9516 | 1 | 1 | 1 | 1 | 1 | 1 | 1 | 1 | 1 | 1 |  | 2 | 1 | 2 | 1 | 2 | 2 | 2 | 2
9772 | 1 | 1 | 1 | 1 | 1 | 1 | 1 | 1 | 1 | 1 | 2 |  | 1 |  |  | 2 | 2 | 2 | 2
9774 | 1 | 1 | 1 | 1 | 1 | 1 | 1 | 1 | 1 | 1 | 2 |  | 1 |  |  | 2 | 2 | 2 | 2
9820 | 1 | 1 | 1 | 1 | 1 | 1 | 1 | 1 | 1 | 1 |  | 2 | 1 |  |  | 2 | 2 | 2 | 2
9876 | 1 | 1 | 1 | 1 | 1 | 1 | 1 | 1 | 1 | 2 |  | 2 | 1 |  |  | 2 | 2 | 2 | 2
9878 | 1 | 1 | 1 | 1 | 1 | 1 | 1 | 1 | 1 | 2 |  | 2 | 1 |  |  | 2 | 2 | 2 | 2
9880 | 1 | 1 | 1 | 1 | 1 | 1 | 1 | 1 | 1 | 2 |  | 2 | 1 |  |  | 2 | 2 | 2 | 2
5400 | Specialty Heat Activated Adhesives Contact NECAL for further information
5403
7114